## Sheet1
2025-09-26
Setup Number | Defect Name | Frequency | Preventative Suggestion
R308 | Short of min process length | High | Only one instance reported due to aramid running out.
R409 | OTDR vs Seq | High
R409 | Optical | High
RJ23 | Print camera reject | High
RJ23 | Diameter alarm | High
RJ23 | Print string incorrect | High
RJ23 | lump/neckdown | Medium
RJ23 | Tail length | Medium
RJ56 | OTDR vs Seq | High
RJ56 | Diameter Alarm | High
RJ74 | Bad package | High
RJ74 | High Attenuation | High
RJ74 | Documentation Incorrect | Medium
RJ74 | Print camera reject | Medium
RJ52 | OTDR vs Seq | High
RJ52 | Diameter alarm | Medium
RA38 | lump/neckdown | Medium
RA38 | Tail length | Medium
RA38 | Ovality out of spec | Medium
RA38 | Short of min process length | Medium
RA38 | Diameter alarm | Medium
RA38 | OTDR vs Seq | Low
RB89 | High Attenuation | High
RB89 | Bad package | Low
R907 | Fiber break | Medium
R907 | Print illegible | Medium
R907 | Loose package | Medium
R907 | Low attenuation | Medium
R907 | Zumbach report length vs Seq length | Medium
R629 | OTDR vs Seq | High
R629 | MISL failure | High
RA41 | Print illegible | High
RA41 | Machine manual setting | High
RA70 | Bad package | Medium
RA70 | lump/neckdown | Medium
RA70 | OTDR vs Seq | Low
RA70 | Aramid missing | Low
RA70 | Discontinuity | Low
RA70 | Documentation missing | Low
RJ06 | OTDR vs Seq | Medium
RJ06 | lump/neckdown | Medium
RJ06 | Print string incorrect | Medium
R608 | Diameter alarm | Low
R608 | Bad package | Low
R608 | Discontinuity | Low
R608 | High Attenuation | Low
R608 | OTDR vs Seq | Low
R608 | Spacing Issue | Low
R861 | Discontinuity | Medium
R861 | Loose package | Medium
R861 | Zumbach report length vs Seq length | Medium
R689 | Tail length | Medium
R689 | 2" Clearance | Low
R689 | Binder Missing | Low
R689 | Diameter alarm | Low
R689 | lump/neckdown | Low
R798 | lump/neckdown | Medium
R798 | Multiple pieces | Low
R798 | Tail length | Low
R798 | OTDR vs Seq | Low
R798 | Bad package | Low
R798 | Binder break | Low
R995 | Spacing Issue | Medium
R995 | OTDR vs Seq | Medium
R995 | Diameter alarm | Medium
R995 | Documentation Incorrect | Medium
RC29 | Color variation | Medium
RC29 | Print illegible | Medium
RH69 | Diameter alarm | Medium
RJ57 | Short of min process length | Medium
R834 | Short of min process length | Medium
R834 | Ovality out of spec | Low
R834 | Diameter alarm | Low
R834 | Reel size incorrect | Low
R834 | Bad package | Low
R834 | Unable to test | Low
R885 | Diameter alarm | Medium
R885 | lump/neckdown | Low
R885 | Short of min process length | Low
R885 | Bad package | Low
R885 | Print illegible | Low
R885 | Print camera reject | Low
RE68 | Bad package | Low
RE68 | Diameter alarm | Low
RE68 | Fiber break | Low
RE68 | Fiber missing | Low
RE68 | High Attenuation | Low
RE68 | Jacket defect | Low
R856 | Incorrect component/material | Low
R856 | Tail length | Low
R856 | Print string incorrect | Low
R856 | Bad package | Low
R856 | Cable tail damaged | Low
R856 | Print illegible | Low
R310 | MISL failure | Medium
R310 | High Attenuation | Low
R310 | OTDR vs Seq | Low
R310 | Aramid missing | Low
R310 | Diameter alarm | Low
R310 | Print illegible | Low
R716 | OTDR vs Seq | Low
R716 | Bad package | Low
R716 | Jacket defect | Low
R716 | lump/neckdown | Low
R716 | Missing | Low
R716 | Tail length | Low
R573 | Spacing Issue | Low
R573 | Tail length | Low
R573 | Print string incorrect | Low
R573 | OTDR vs Seq | Low
R573 | Diameter alarm | Low
R573 | Fiber type | Low
RB39 | Diameter alarm | Low
RB39 | OTDR vs Seq | Low
RB39 | Bad package | Low
RB39 | Binder missing | Low
RB39 | Fiber arrangement | Low
RB39 | lump/neckdown | Low
RD27 | lump/neckdown | Low
RD27 | Bad package | Low
RD27 | Print camera reject | Low
R835 | OTDR vs Seq | Medium
R835 | Print string incorrect | Low
R835 | Spacing Issue | Low
R403 | OTDR vs Seq | Low
R403 | Diameter alarm | Low
R403 | Documentation incomplete | Low
R403 | High Attenuation | Low
R403 | MISL failure | Low
R403 | Short of min process length | Low
D003 | Diameter alarm | Low
D003 | Bad package | Low
D003 | Short of min process length | Low
D003 | OTDR vs Seq | Low
D003 | Incorrect component/material | Low
D003 | lump/neckdown | Low
RB43 | Fiber missing | Medium
RD77 | Incorrect component/material | Medium
RD77 | High Attenuation | Low
R849 | Bad package | Medium
R585 | Diameter alarm | Low
R585 | Short of min process length | Low
R585 | Bad package | Low
R585 | High Attenuation | Low
R585 | Missing | Low
R585 | Fiber missing | Low
RA91 | Bad package | Medium
RE48 | Bad package | Low
RE48 | Reel quality | Low
R775 | Bad package | Low
R775 | Short of min process length | Low
R775 | Diameter alarm | Low
R775 | High Attenuation | Low
R899 | Documentation missing | Low
R899 | Reel size incorrect | Low
R933 | High Attenuation | Low
R933 | Bad package | Low
R933 | lump/neckdown | Low
R933 | Short of min process length | Low
R933 | Print camera reject | Low
R933 | Diameter alarm | Low
RG79 | Binder missing | Low
RA40 | Diameter alarm | Low
RA40 | Reel quality | Low
RA40 | Aramid missing | Low
RA40 | Reel size incorrect | Low
R879 | High Attenuation | Low
R879 | Ovality out of specification | Low
R879 | Splice loss failure | Low
RB74 | Short of min process length | Low
R932 | Fiber missing | Low
RE82 | Bad package | Low
RE82 | Diameter alarm | Low
RE82 | lump/neckdown | Low
RE82 | Print camera reject | Low
RE82 | Short of min process length | Low
RH57 | lump/neckdown | Low
R888 | lump/neckdown | Low
RH62 | Short of min process length | Low
R245 | Currently at 100% RFT | n/a
R759 | Currently at 100% RFT | n/a
R831 | Currently at 100% RFT | n/a
R901 | Currently at 100% RFT | n/a
R902 | Currently at 100% RFT | n/a
R921 | Currently at 100% RFT | n/a
R943 | Currently at 100% RFT | n/a
R955 | Currently at 100% RFT | n/a
RB69 | Currently at 100% RFT | n/a
RB75 | Currently at 100% RFT | n/a
RB76 | Currently at 100% RFT | n/a
RB85 | Currently at 100% RFT | n/a
RC13 | Currently at 100% RFT | n/a
RC16 | Currently at 100% RFT | n/a
RC27 | Currently at 100% RFT | n/a
RC82 | Currently at 100% RFT | n/a
RC94 | Currently at 100% RFT | n/a
RD90 | Currently at 100% RFT | n/a
RE41 | Currently at 100% RFT | n/a
RG08 | Currently at 100% RFT | n/a
RG54 | Currently at 100% RFT | n/a
RG74 | Currently at 100% RFT | n/a
RH25 | Currently at 100% RFT | n/a
RH27 | Currently at 100% RFT | n/a
RJ07 | Currently at 100% RFT | n/a
RJ08 | Currently at 100% RFT | n/a
RJ51 | Currently at 100% RFT | n/a
RJ72 | Currently at 100% RFT | n/a
RJ73 | Currently at 100% RFT | n/a